## Sheet1
wl (nm) | 长轴 (um) | 短轴 (um) | 气孔半径 (um) | 圆心到角距离 (um) | 最小占位气孔半径 (um) | 凹槽到圆心距离 (um) | 涂层厚度 (um) | n_anlyte | real(ewfd.neff) (1) | con-loss (1/cm)
1000 | 1.1 | 0.6 | 0.6 | 2 | 0.18 | -4 | 0.16 | 1.41 | 1.4379 | 3.7595
1005 | 1.1 | 0.6 | 0.6 | 2 | 0.18 | -4 | 0.16 | 1.41 | 1.4378 | 4.072
1010 | 1.1 | 0.6 | 0.6 | 2 | 0.18 | -4 | 0.16 | 1.41 | 1.4376 | 4.4122
1015 | 1.1 | 0.6 | 0.6 | 2 | 0.18 | -4 | 0.16 | 1.41 | 1.4374 | 4.7875
1020 | 1.1 | 0.6 | 0.6 | 2 | 0.18 | -4 | 0.16 | 1.41 | 1.4372 | 5.211
1025 | 1.1 | 0.6 | 0.6 | 2 | 0.18 | -4 | 0.16 | 1.41 | 1.437 | 5.667
1030 | 1.1 | 0.6 | 0.6 | 2 | 0.18 | -4 | 0.16 | 1.41 | 1.4369 | 6.1573
1035 | 1.1 | 0.6 | 0.6 | 2 | 0.18 | -4 | 0.16 | 1.41 | 1.4367 | 6.7284
1040 | 1.1 | 0.6 | 0.6 | 2 | 0.18 | -4 | 0.16 | 1.41 | 1.4365 | 7.3732
1045 | 1.1 | 0.6 | 0.6 | 2 | 0.18 | -4 | 0.16 | 1.41 | 1.4363 | 8.0696
1050 | 1.1 | 0.6 | 0.6 | 2 | 0.18 | -4 | 0.16 | 1.41 | 1.4361 | 8.8559
1055 | 1.1 | 0.6 | 0.6 | 2 | 0.18 | -4 | 0.16 | 1.41 | 1.436 | 9.7002
1060 | 1.1 | 0.6 | 0.6 | 2 | 0.18 | -4 | 0.16 | 1.41 | 1.4358 | 10.645
1065 | 1.1 | 0.6 | 0.6 | 2 | 0.18 | -4 | 0.16 | 1.41 | 1.4356 | 11.759
1070 | 1.1 | 0.6 | 0.6 | 2 | 0.18 | -4 | 0.16 | 1.41 | 1.4354 | 12.982
1075 | 1.1 | 0.6 | 0.6 | 2 | 0.18 | -4 | 0.16 | 1.41 | 1.4352 | 14.309
1080 | 1.1 | 0.6 | 0.6 | 2 | 0.18 | -4 | 0.16 | 1.41 | 1.435 | 15.957
1085 | 1.1 | 0.6 | 0.6 | 2 | 0.18 | -4 | 0.16 | 1.41 | 1.4349 | 17.684
1090 | 1.1 | 0.6 | 0.6 | 2 | 0.18 | -4 | 0.16 | 1.41 | 1.4347 | 19.769
1095 | 1.1 | 0.6 | 0.6 | 2 | 0.18 | -4 | 0.16 | 1.41 | 1.4345 | 21.989
1100 | 1.1 | 0.6 | 0.6 | 2 | 0.18 | -4 | 0.16 | 1.41 | 1.4343 | 24.752
1105 | 1.1 | 0.6 | 0.6 | 2 | 0.18 | -4 | 0.16 | 1.41 | 1.4341 | 27.801
1110 | 1.1 | 0.6 | 0.6 | 2 | 0.18 | -4 | 0.16 | 1.41 | 1.4339 | 31.662
1115 | 1.1 | 0.6 | 0.6 | 2 | 0.18 | -4 | 0.16 | 1.41 | 1.4337 | 35.618
1120 | 1.1 | 0.6 | 0.6 | 2 | 0.18 | -4 | 0.16 | 1.41 | 1.4335 | 40.366
1125 | 1.1 | 0.6 | 0.6 | 2 | 0.18 | -4 | 0.16 | 1.41 | 1.4333 | 45.957
1130 | 1.1 | 0.6 | 0.6 | 2 | 0.18 | -4 | 0.16 | 1.41 | 1.4332 | 52.585
1135 | 1.1 | 0.6 | 0.6 | 2 | 0.18 | -4 | 0.16 | 1.41 | 1.433 | 59.836
1140 | 1.1 | 0.6 | 0.6 | 2 | 0.18 | -4 | 0.16 | 1.41 | 1.4328 | 68.977
1145 | 1.1 | 0.6 | 0.6 | 2 | 0.18 | -4 | 0.16 | 1.41 | 1.4326 | 79.765
1150 | 1.1 | 0.6 | 0.6 | 2 | 0.18 | -4 | 0.16 | 1.41 | 1.4324 | 91.637
1155 | 1.1 | 0.6 | 0.6 | 2 | 0.18 | -4 | 0.16 | 1.41 | 1.4322 | 105.77
1160 | 1.1 | 0.6 | 0.6 | 2 | 0.18 | -4 | 0.16 | 1.41 | 1.432 | 123.51
1165 | 1.1 | 0.6 | 0.6 | 2 | 0.18 | -4 | 0.16 | 1.41 | 1.4318 | 146.15
1170 | 1.1 | 0.6 | 0.6 | 2 | 0.18 | -4 | 0.16 | 1.41 | 1.4316 | 169.83
1175 | 1.1 | 0.6 | 0.6 | 2 | 0.18 | -4 | 0.16 | 1.41 | 1.4314 | 204.74
1180 | 1.1 | 0.6 | 0.6 | 2 | 0.18 | -4 | 0.16 | 1.41 | 1.4312 | 246.73
1185 | 1.1 | 0.6 | 0.6 | 2 | 0.18 | -4 | 0.16 | 1.41 | 1.431 | 306.97
1190 | 1.1 | 0.6 | 0.6 | 2 | 0.18 | -4 | 0.16 | 1.41 | 1.4308 | 400.03
1195 | 1.1 | 0.6 | 0.6 | 2 | 0.18 | -4 | 0.16 | 1.41 | 1.4313 | 351.36
1200 | 1.1 | 0.6 | 0.6 | 2 | 0.18 | -4 | 0.16 | 1.41 | 1.4312 | 290.27
1205 | 1.1 | 0.6 | 0.6 | 2 | 0.18 | -4 | 0.16 | 1.41 | 1.431 | 244.42
1210 | 1.1 | 0.6 | 0.6 | 2 | 0.18 | -4 | 0.16 | 1.41 | 1.4308 | 208.84
1215 | 1.1 | 0.6 | 0.6 | 2 | 0.18 | -4 | 0.16 | 1.41 | 1.4306 | 185.81
1220 | 1.1 | 0.6 | 0.6 | 2 | 0.18 | -4 | 0.16 | 1.41 | 1.4304 | 165.32
1225 | 1.1 | 0.6 | 0.6 | 2 | 0.18 | -4 | 0.16 | 1.41 | 1.4303 | 147.72
1230 | 1.1 | 0.6 | 0.6 | 2 | 0.18 | -4 | 0.16 | 1.41 | 1.4301 | 133.34
1235 | 1.1 | 0.6 | 0.6 | 2 | 0.18 | -4 | 0.16 | 1.41 | 1.4299 | 121.65
1240 | 1.1 | 0.6 | 0.6 | 2 | 0.18 | -4 | 0.16 | 1.41 | 1.4297 | 110.57
1245 | 1.1 | 0.6 | 0.6 | 2 | 0.18 | -4 | 0.16 | 1.41 | 1.4295 | 101.36
1250 | 1.1 | 0.6 | 0.6 | 2 | 0.18 | -4 | 0.16 | 1.41 | 1.4293 | 93.789
1255 | 1.1 | 0.6 | 0.6 | 2 | 0.18 | -4 | 0.16 | 1.41 | 1.4291 | 86.743
1260 | 1.1 | 0.6 | 0.6 | 2 | 0.18 | -4 | 0.16 | 1.41 | 1.4289 | 80.613
1265 | 1.1 | 0.6 | 0.6 | 2 | 0.18 | -4 | 0.16 | 1.41 | 1.4287 | 75.237
1270 | 1.1 | 0.6 | 0.6 | 2 | 0.18 | -4 | 0.16 | 1.41 | 1.4285 | 70.381
1275 | 1.1 | 0.6 | 0.6 | 2 | 0.18 | -4 | 0.16 | 1.41 | 1.4283 | 66.194
1280 | 1.1 | 0.6 | 0.6 | 2 | 0.18 | -4 | 0.16 | 1.41 | 1.4281 | 62.489
1285 | 1.1 | 0.6 | 0.6 | 2 | 0.18 | -4 | 0.16 | 1.41 | 1.428 | 59.211
1290 | 1.1 | 0.6 | 0.6 | 2 | 0.18 | -4 | 0.16 | 1.41 | 1.4278 | 56.101
1295 | 1.1 | 0.6 | 0.6 | 2 | 0.18 | -4 | 0.16 | 1.41 | 1.4276 | 53.442
1300 | 1.1 | 0.6 | 0.6 | 2 | 0.18 | -4 | 0.16 | 1.41 | 1.4274 | 50.997
1305 | 1.1 | 0.6 | 0.6 | 2 | 0.18 | -4 | 0.16 | 1.41 | 1.4272 | 48.66
1310 | 1.1 | 0.6 | 0.6 | 2 | 0.18 | -4 | 0.16 | 1.41 | 1.427 | 46.54
1315 | 1.1 | 0.6 | 0.6 | 2 | 0.18 | -4 | 0.16 | 1.41 | 1.4268 | 44.662
1320 | 1.1 | 0.6 | 0.6 | 2 | 0.18 | -4 | 0.16 | 1.41 | 1.4266 | 42.914
1325 | 1.1 | 0.6 | 0.6 | 2 | 0.18 | -4 | 0.16 | 1.41 | 1.4264 | 41.379
1330 | 1.1 | 0.6 | 0.6 | 2 | 0.18 | -4 | 0.16 | 1.41 | 1.4262 | 39.858
1335 | 1.1 | 0.6 | 0.6 | 2 | 0.18 | -4 | 0.16 | 1.41 | 1.426 | 38.625
1340 | 1.1 | 0.6 | 0.6 | 2 | 0.18 | -4 | 0.16 | 1.41 | 1.4258 | 37.174
1345 | 1.1 | 0.6 | 0.6 | 2 | 0.18 | -4 | 0.16 | 1.41 | 1.4256 | 36.168
1350 | 1.1 | 0.6 | 0.6 | 2 | 0.18 | -4 | 0.16 | 1.41 | 1.4255 | 35.045
1355 | 1.1 | 0.6 | 0.6 | 2 | 0.18 | -4 | 0.16 | 1.41 | 1.4253 | 34.026
1360 | 1.1 | 0.6 | 0.6 | 2 | 0.18 | -4 | 0.16 | 1.41 | 1.4251 | 33.191
1365 | 1.1 | 0.6 | 0.6 | 2 | 0.18 | -4 | 0.16 | 1.41 | 1.4249 | 32.287
1370 | 1.1 | 0.6 | 0.6 | 2 | 0.18 | -4 | 0.16 | 1.41 | 1.4247 | 31.495
1375 | 1.1 | 0.6 | 0.6 | 2 | 0.18 | -4 | 0.16 | 1.41 | 1.4245 | 30.727
1380 | 1.1 | 0.6 | 0.6 | 2 | 0.18 | -4 | 0.16 | 1.41 | 1.4243 | 29.996
1385 | 1.1 | 0.6 | 0.6 | 2 | 0.18 | -4 | 0.16 | 1.41 | 1.4241 | 29.345
1390 | 1.1 | 0.6 | 0.6 | 2 | 0.18 | -4 | 0.16 | 1.41 | 1.4239 | 28.726
1395 | 1.1 | 0.6 | 0.6 | 2 | 0.18 | -4 | 0.16 | 1.41 | 1.4237 | 28.179
1400 | 1.1 | 0.6 | 0.6 | 2 | 0.18 | -4 | 0.16 | 1.41 | 1.4235 | 27.651